## 範例
OUPIIN ENTERPRISE CO.,LTD
Material Declaration Sheet
Date (日期) | OUPIIN Part No. | Part Description (產品描述) | Part Weight (產品單重) (g) | Item No. (成分編號) | Item Description (零件描述) | Item weight (零件單重) (g) | Constituent % of material | Chemical Substance (化學物名稱) |  | CAS No. | Substance weight (g) (化學物單重) | w/w in component (物質含量) (%) | Remarks (備註)
2020-02-25 | 8949-F11010-06SBNA | RJ45 | 3.332 | 1 | Housing | 1.788 | 53.66% | PBT-E202G30 | PBT | 30965-26-5 | 0.84036 | 47%
[9 empty] | Brominated Epoxy Oligomers | 68928-70-1 | 0.28608 | 16%
[9 empty] | Sb2O3(Antimony trioxide) | 1309-64-4 | 0.10728 | 6%
[9 empty] | Fibrous Glass | 65997-17-3 | 0.5364 | 30%
[9 empty] | Carbon black | 1333-86-4 | 0.01788 | 1%
|  |  |  | 2 | Contacts | 0.249888 | 7.5% | phosphor bronze -C51000 | P | 7723-14-0 | 0.0002748768 | 0.11%
[9 empty] | Sn | 7440-31-5 | 0.0111949824 | 4.48%
[9 empty] | Cu | 7440-50-8 | 0.238268208 | 95.35%
[9 empty] | other | - | 0.0001499328 | 0.06%
[6 empty] | 3.8e-05 | 0.00114% | Gold plating | Au | 7440-57-5 | 3.7886e-05 | 99.7%
[9 empty] | other | - | 1.14e-07 | 0.3%
[6 empty] | 7.5e-05 | 0.002251% | Ni plating | Ni | 7440-02-0 | 7.4625e-05 | 99.5%
[9 empty] | other | - | 3.75e-07 | 0.5%
|  |  |  | 3 | Shell | 1.290118 | 38.72% | brass of C2680 | Cu | 7440-50-8 | 0.842447054 | 65.3%
[9 empty] | Fe | 7439-89-6 | 0.0001935177 | 0.015%
[9 empty] | Zn | 7440-66-6 | 0.4428975094 | 34.33%
[9 empty] | other | - | 0.0045799189 | 0.355%
[6 empty] | 0.003882 | 0.1165% | Ni plating | Ni | 7440-02-0 | 0.00386259 | 99.5%
[9 empty] | other | - | 1.941e-05 | 0.5%
Note on E3: 即 1, 2, 3, .. 如似類推
Note on M3: = (化學物單重) / (零件單重) *100% 已設定方程式