## 1
OUPIIN ENTERPRISE CO.,LTD
Material Declaration Sheet
Date (日期) | OUPIIN Part No. | Part Description (產品描述) | Part Weight (產品單重) (g) | Item No. (成分編號) | Item Description (零件描述) | Item weight (零件單重) (g) | Constituent % of material | Chemical Substance (化學物名稱) |  | CAS No. | Substance weight (g) (化學物單重) | w/w in component (物質含量) (%) | Remarks (備註)
2018.06.06 | 9111-74C5511H2CB30A | Hard Metric Connrector | 8.61 | 1 | Housing本體 | 2.71 | 31.48% | LCP-076 | Aromatic Liquid Crystal Polymer | 60088-52-0 | 1.626 | 60%
[9 empty] | Glass Fiber | 65997-17-3 | 1.084 | 40%
|  |  |  | 2 | Housing蓋子 | 2.65 | 30.78% | LCP-076 | Aromatic Liquid Crystal Polymer | 60088-52-0 | 1.59 | 60%
[9 empty] | Glass Fiber | 65997-17-3 | 1.06 | 40%
|  |  |  | 3 | Terminal | 3.25 | 37.75% | C5191 | Copper (Cu) | 7440-50-8 | 3.036475 | 93.43%
[9 empty] | Tin (Sn) | 7440-31-5 | 0.203125 | 6.25%
[9 empty] | Phosphorus (P) | 7723-14-0 | 0.0104 | 0.32%
[8 empty] | Plating | Gold(Au) | 7440-57-5 | 1e-05 | 0.0002%
[9 empty] | Palladium(Pd) | 2023568 | 3e-05 | 0.0012%
[9 empty] | Nickel(Ni) | 7440-02-0 | 4e-05 | 0.0004%
Note on E3: 即 1, 2, 3, .. 如似類推
Note on M3: = (化學物單重) / (零件單重) *100% 已設定方程式