## 範例
OUPIIN ENTERPRISE CO.,LTD
Material Declaration Sheet
Date (日期) | OUPIIN Part No. | Part Description (產品描述) | Part Weight (產品單重) (g) | Item No. (成分編號) | Item Description (零件描述) | Item weight (零件單重) (g) | Constituent % of material | Chemical Substance (化學物名稱) |  | CAS No. | Substance weight (g) (化學物單重) | w/w in component (物質含量) (%) | Remarks (備註)
2018-08-22 | 9394-4A3P111ACB30DA | CONN HEADER POWER BLADE 6P+14S+4P RT-ANG | 21.578 | 1 | Housing | 8.95 | 41.48% | LCP-074 | Aromatic Liquid Crystal Polymer | 60088-52-0 | 5.2805 | 59%
[9 empty] | Glass Fiber | 65997-17-3 | 3.58 | 40%
[9 empty] | Carbon Black | 1333-86-4 | 0.0895 | 1%
|  |  |  | 2 | Cover | 2.76 | 12.79% | LCP-074 | Aromatic Liquid Crystal Polymer | 60088-52-0 | 1.6284 | 59%
[9 empty] | Glass Fiber | 65997-17-3 | 1.104 | 40%
[9 empty] | Carbon Black | 1333-86-4 | 0.0276 | 1%
|  |  |  | 3 | Back Plug | 0.189 | 0.8759% | LCP-074 | Aromatic Liquid Crystal Polymer | 60088-52-0 | 0.11151 | 59%
[9 empty] | Glass Fiber | 65997-17-3 | 0.0756 | 40%
[9 empty] | Carbon Black | 1333-86-4 | 0.00189 | 1%
|  |  |  | 4 | Back Plug | 0.188 | 0.8713% | LCP-076 | Aromatic Liquid Crystal Polymer | 60088-52-0 | 0.11092 | 59%
[9 empty] | Glass Fiber | 65997-17-3 | 0.07144 | 38%
[9 empty] | Carbon black | 1333-86-4 | 0.00376 | 2%
[9 empty] | Other Additives | - | 0.00188 | 1%
|  |  |  | 5 | Terminal Signal PIN | 2.689 | 12.46% | C5191 | Copper (Cu) | 7440-50-8 | 2.4779 | 92.15%
[9 empty] | Tin(Sn) | 7440-31-5 | 0.18823 | 7%
[9 empty] | Phosphorus (P) | 7723-14-0 | 0.014252 | 0.53%
[9 empty] | Zinc (Zn) | 7440-66-6 | 0.005378 | 0.2%
[9 empty] | Lead (Pb) | 7439-92-1 | 0.0005378 | 0.02%
[9 empty] | Iron (Fe) | 7439-89-6 | 0.002689 | 0.1%
[8 empty] | Plating | Gold(Au) | 7440-57-5 | 5.378e-07 | 2e-05%
[9 empty] | Palladium(Pd) | 2023568 | 3.2268e-05 | 0.0012%
[9 empty] | Nickel(Ni) | 7440-02-0 | 8.067e-06 | 0.0003%
[9 empty] | Tin(Sn) | 7440-31-5 | 2.1512e-05 | 0.0008%
|  |  |  | 6 | Terminal Power PIN | 6.802 | 31.52% | C18400 | Zirconium (Zr) | 7440-67-7 | 0.020406 | 0.3%
[9 empty] | Copper (Cu) | 7440-50-8 | 6.6388 | 97.6%
[9 empty] | Chromium(Cr) | 7440-47-3 | 0.081624 | 1.2%
[9 empty] | Aluminium (Al) | 7429-90-5 | 0.061218 | 0.9%
[8 empty] | Plating | Gold(Au) | 7440-57-5 | 1.3604e-06 | 2e-05%
[9 empty] | Palladium(Pd) | 2023568 | 8.1624e-05 | 0.0012%
[9 empty] | Nickel(Ni) | 7440-02-0 | 2.0406e-05 | 0.0003%
[9 empty] | Tin(Sn) | 7440-31-5 | 5.4416e-05 | 0.0008%
Note on E3: 即 1, 2, 3, .. 如似類推
Note on M3: = (化學物單重) / (零件單重) *100% 已設定方程式