## 1
OUPIIN ENTERPRISE CO.,LTD
Material Declaration Sheet
Date (日期) | OUPIIN Part No. | Part Description (產品描述) | Part Weight (產品單重) (g) | Item No. (成分編號) | Item Description (零件描述) | Item weight (零件單重) (g) | Constituent % of material | Chemical Substance (化學物名稱) |  | CAS No. | Substance weight (g) (化學物單重) | w/w in component (物質含量) (%) | Remarks (備註)
2018.06.06 | 9111-71C77BC30U | Hard Metric Connrector | 4.77 | 1 | Housing | 2.02 | 42.35% | PBT-004 4830NC | Polybutylene terephthalat(PBT) | 26062-94-2 | 1.414 | 70%
[9 empty] | Glass Fiber | 65997-17-3 | 0.606 | 30%
|  |  |  | 2 | Terminal | 2.75 | 57.65% | Brass C2680 | Copper (Cu) | 7440-50-8 | 1.815 | 66%
[9 empty] | Zinc (Zn) | 7440-66-6 | 0.932525 | 33.91%
[9 empty] | Iron (Fe) | 7439-89-6 | 0.001375 | 0.05%
[9 empty] | Lead (Pb) | 7439-92-1 | 0.000825 | 0.03%
[8 empty] | Plating | Gold(Au) | 7440-57-5 | 2.2e-05 | 0.0008%
[9 empty] | Nickel(Ni) | 7440-02-0 | 8.25e-05 | 0.003%
[9 empty] | Tin(Sn) | 7440-31-5 | 0.00022 | 0.008%
Note on E3: 即 1, 2, 3, .. 如似類推
Note on M3: = (化學物單重) / (零件單重) *100% 已設定方程式