## 1
OUPIIN ENTERPRISE CO.,LTD
Material Declaration Sheet
Date (日期) | OUPIIN Part No. | Part Description (產品描述) | Part Weight (產品單重) (g) | Item No. (成分編號) | Item Description (零件描述) | Item weight (零件單重) (g) | Constituent % of material | Chemical Substance (化學物名稱) |  | CAS No. | Substance weight (g) (化學物單重) | w/w in component (物質含量) (%) | Remarks (備註)
2018.06.06 | 9393-F41P64P11ACB30DA | Power Edge Connector | 34.26 | 1 | Housing | 10.31 | 30.09% | LCP-074 | Aromatic Liquid Crystal Polymer | 60088-52-0 | 6.0829 | 59%
[9 empty] | Glass Fiber | 65997-17-3 | 4.124 | 40%
[9 empty] | Carbon Black | 1333-86-4 | 0.1031 | 1%
|  |  |  | 2 | Power Terminal | 23.95 | 69.91% | C18400 | Zirconium (Zr) | 7440-67-7 | 0.07185 | 0.3%
[9 empty] | Copper (Cu) | 7440-50-8 | 23.3752 | 97.6%
[9 empty] | Chromium(Cr) | 7440-47-3 | 0.2874 | 1.2%
[9 empty] | Aluminium (Al) | 7429-90-5 | 0.21555 | 0.9%
[8 empty] | Plating | Gold(Au) | 7440-57-5 | 4.79e-05 | 0.0002%
[9 empty] | Palladium(Pd) | 7440-5-3 | 0.0002874 | 0.0012%
[9 empty] | Nickel(Ni) | 7440-02-0 | 0.0007185 | 0.003%
[9 empty] | Tin(Sn) | 7440-31-5 | 0.001916 | 0.008%
Note on E3: 即 1, 2, 3, .. 如似類推
Note on M3: = (化學物單重) / (零件單重) *100% 已設定方程式