## 20141015-S
OUPIIN ENTERPRISE CO.,LTD
Material Declaration Sheet
Date (日期) | OUPIIN Part No. | Part Description (產品描述) | Part Weight (產品單重) (g) | Item No. (成分編號) | Item Description (零件描述) | Item weight (零件單重) (g) | Constituent % of material | Chemical Substance (化學物名稱) |  | CAS No. | Substance weight (g) (化學物單重) | w/w in component (物質含量) (%) | Remarks (備註)
2014.10.15/153 | 2533-06TSU | FFC/FPC 1.25mm Connector ZIF Type | 0.691 | 1 | Housing | 0.286 | 41.39% | PBT-001 4830NC | Polybutylene terephthalat(PBT) | 26062-94-2 | 0.2002 | 70%
[9 empty] | Glass Fiber | 65997-17-3 | 0.0858 | 30%
|  |  |  | 2 | Cover蓋子 | 0.24 | 34.73% | PBT-001 4830NC | Polybutylene terephthalat(PBT) | 26062-94-2 | 0.168 | 70%
[9 empty] | Glass Fiber | 65997-17-3 | 0.072 | 30%
|  |  |  | 3 | Terminal | 0.165 | 23.88% | Phosphor Bronze C5191 | Copper (Cu) | 7440-50-8 | 0.1541595 | 93.43%
[9 empty] | Pot (Sn) | 7440-31-5 | 0.0103125 | 6.25%
[9 empty] | Phosphorus (P) | 7723-14-0 | 0.000528 | 0.32%
[8 empty] | Plating | Tin(Sn) | 7440-31-5 | 1.32e-06 | 0.0008%
[9 empty] | Nickle(Ni) | 7440-02-0 | 6.6e-07 | 0.0004%
Note on E3: 即 1, 2, 3, .. 如似類推
Note on M3: = (化學物單重) / (零件單重) *100% 已設定方程式

## 20141015-R
OUPIIN ENTERPRISE CO.,LTD
Material Declaration Sheet
Date (日期) | OUPIIN Part No. | Part Description (產品描述) | Part Weight (產品單重) (g) | Item No. (成分編號) | Item Description (零件描述) | Item weight (零件單重) (g) | Constituent % of material | Chemical Substance (化學物名稱) |  | CAS No. | Substance weight (g) (化學物單重) | w/w in component (物質含量) (%) | Remarks (備註)
2014.10.15/153 | 2533-06TRU | FFC/FPC 1.25mm Connector ZIF Type | 0.666 | 1 | Housing | 0.27 | 40.54% | PBT-001 4830NC | Polybutylene terephthalat(PBT) | 26062-94-2 | 0.189 | 70%
[9 empty] | Glass Fiber | 65997-17-3 | 0.081 | 30%
|  |  |  | 2 | Cover蓋子 | 0.24 | 36.04% | PBT-001 4830NC | Polybutylene terephthalat(PBT) | 26062-94-2 | 0.168 | 70%
[9 empty] | Glass Fiber | 65997-17-3 | 0.072 | 30%
|  |  |  | 3 | Terminal | 0.156 | 23.42% | Phosphor Bronze C5191 | Copper (Cu) | 7440-50-8 | 0.1457508 | 93.43%
[9 empty] | Pot (Sn) | 7440-31-5 | 0.00975 | 6.25%
[9 empty] | Phosphorus (P) | 7723-14-0 | 0.0004992 | 0.32%
[8 empty] | Plating | Tin(Sn) | 7440-31-5 | 1.248e-06 | 0.0008%
[9 empty] | Nickle(Ni) | 7440-02-0 | 6.24e-07 | 0.0004%
2014.10.15/P082 | 2533-11TRU | FFC/FPC 1.25mm Connector ZIF Type | 1.145 | 1 | Housing | 0.46 | 40.17% | PBT-001 4830NC | Polybutylene terephthalat(PBT) | 26062-94-2 | 0.322 | 70%
[9 empty] | Glass Fiber | 65997-17-3 | 0.138 | 30%
|  |  |  | 2 | Cover蓋子 | 0.4 | 34.93% | PBT-001 4830NC | Polybutylene terephthalat(PBT) | 26062-94-2 | 0.28 | 70%
[9 empty] | Glass Fiber | 65997-17-3 | 0.12 | 30%
|  |  |  | 3 | Terminal | 0.285 | 24.89% | Phosphor Bronze C5191 | Copper (Cu) | 7440-50-8 | 0.2662755 | 93.43%
[9 empty] | Pot (Sn) | 7440-31-5 | 0.0178125 | 6.25%
[9 empty] | Phosphorus (P) | 7723-14-0 | 0.000912 | 0.32%
[8 empty] | Plating | Tin(Sn) | 7440-31-5 | 2.28e-06 | 0.0008%
[9 empty] | Nickle(Ni) | 7440-02-0 | 1.14e-06 | 0.0004%
Note on E3: 即 1, 2, 3, .. 如似類推
Note on M3: = (化學物單重) / (零件單重) *100% 已設定方程式