## 1S-20140613
OUPIIN ENTERPRISE CO.,LTD
Material Declaration Sheet
Date (日期) | OUPIIN Part No. | Part Description (產品描述) | Part Weight (產品單重) (g) | Item No. (成分編號) | Item Description (零件描述) | Item weight (零件單重) (g) | Constituent % of material | Chemical Substance (化學物名稱) |  | CAS No. | Substance weight (g) (化學物單重) | w/w in component (物質含量) (%) | Remarks (備註)
2013.01.18 | 2112-1*03G00SB | Pin Header 2.0mm | 0.14136 | 1 | Housing | 0.0474 | 33.53% | PBT-023 | Polybutylene terephthalat(PBT) | 26062-94-2 | 0.03318 | 70% | U936A , P954
[9 empty] | Glass Fiber | 65997-17-3 | 0.01422 | 30%
|  |  |  | 2 | Terminal (8.70mm) | 0.09396 | 66.47% | Brass C2700 | Copper (Cu) | 7440-50-8 | 0.061074 | 65%
[9 empty] | ZINC (Zn) | 7440-66-6 | 0.03281055012 | 34.92%
[9 empty] | Iron (Fe) | 7439-89-6 | 4.698e-05 | 0.05%
[9 empty] | Cause (Pb) | 7439-92-1 | 2.8188e-05 | 0.03%
[8 empty] | Plating | Gold(Au) | 7440-57-5 | 1.8792e-07 | 0.0002%
[9 empty] | Ni (Nickle) | 7440-02-0 | 3.7584e-07 | 0.0004%
2015.05.20 | 2112-1X20G00SB | Pin Header 2.0mm | 0.9424 | 1 | Housing | 0.316 | 33.53% | PBT-023 | Polybutylene terephthalat(PBT) | 26062-94-2 | 0.2212 | 70% | 153
[9 empty] | Glass Fiber | 65997-17-3 | 0.0948 | 30%
|  |  |  | 2 | Terminal (2.8+2+3.9=8.7mm長度) | 0.6264 | 66.47% | Brass C2700 | Copper (Cu) | 7440-50-8 | 0.40716 | 65%
[9 empty] | Zinc (Zn) | 7440-66-6 | 0.2187370008 | 34.92%
[9 empty] | Iron (Fe) | 7439-89-6 | 0.0003132 | 0.05%
[9 empty] | Cause (Pb) | 7439-92-1 | 0.00018792 | 0.03%
[8 empty] | Plating | Gold(Au) | 7440-57-5 | 1.2528e-06 | 0.0002%
[9 empty] | Nickle(Ni) | 7440-02-0 | 2.5056e-06 | 0.0004%
Note on E3: 即 1, 2, 3, .. 如似類推
Note on M3: = (化學物單重) / (零件單重) *100% 已設定方程式

## 1R-20140613
OUPIIN ENTERPRISE CO.,LTD
Material Declaration Sheet
Date (日期) | OUPIIN Part No. | Part Description (產品描述) | Part Weight (產品單重) (g) | Item No. (成分編號) | Item Description (零件描述) | Item weight (零件單重) (g) | Constituent % of material | Chemical Substance (化學物名稱) |  | CAS No. | Substance weight (g) (化學物單重) | w/w in component (物質含量) (%) | Remarks (備註)
2011.04.18 | 2112-1*12G00RB | Pin Header 2.0mm | 0.63024 | 1 | Housing | 0.1896 | 30.08% | PBT-023 | Polybutylene terephthalat(PBT) | 26062-94-2 | 0.13272 | 70% | U936A
[9 empty] | Glass Fiber | 65997-17-3 | 0.05688 | 30%
|  |  |  | 2 | Terminal (10.2mm) | 0.44064 | 69.92% | Brass C2700 | Copper (Cu) | 7440-50-8 | 0.286416 | 65%
[9 empty] | Zinc (Zn) | 7440-66-6 | 0.1538702 | 34.92%
[9 empty] | Iron (Fe) | 7439-89-6 | 0.00022032 | 0.05%
[9 empty] | Cause (Pb) | 7439-92-1 | 0.000132192 | 0.03%
[8 empty] | Plating | Gold(Au) | 7440-57-5 | 8.8128e-07 | 0.0002%
[9 empty] | Ni (Nickle) | 7440-02-0 | 1.76256e-06 | 0.0004%
2011.04.18 | 2112-1*18G00RB | Pin Header 2.0mm | 0.94536 | 1 | Housing | 0.2844 | 30.08% | PBT-023 | Polybutylene terephthalat(PBT) | 26062-94-2 | 0.19908 | 70% | U936A
[9 empty] | Glass Fiber | 65997-17-3 | 0.08532 | 30%
|  |  |  | 2 | Terminal (10.2mm) | 0.66096 | 69.92% | Brass C2700 | Copper (Cu) | 7440-50-8 | 0.429624 | 65%
[9 empty] | Zinc (Zn) | 7440-66-6 | 0.2308052 | 34.92%
[9 empty] | Iron (Fe) | 7439-89-6 | 0.00033048 | 0.05%
[9 empty] | Cause (Pb) | 7439-92-1 | 0.000198288 | 0.03%
[8 empty] | Plating | Gold(Au) | 7440-57-5 | 1.32192e-06 | 0.0002%
[9 empty] | Ni (Nickle) | 7440-02-0 | 2.64384e-06 | 0.0004%
2014.05.19 | 2112-1*25G00RB | Pin Header 2.0mm | 1.313 | 1 | Housing | 0.395 | 30.08% | PBT-023 | Polybutylene terephthalat(PBT) | 26062-94-2 | 0.2765 | 70% | U936A
[9 empty] | Glass Fiber | 65997-17-3 | 0.1185 | 30%
|  |  |  | 2 | Terminal (10.2mm) | 0.918 | 69.92% | Brass C2700 | Copper (Cu) | 7440-50-8 | 0.5967 | 65%
[9 empty] | Zinc (Zn) | 7440-66-6 | 0.320562846 | 34.92%
[9 empty] | Iron (Fe) | 7439-89-6 | 0.000459 | 0.05%
[9 empty] | Cause (Pb) | 7439-92-1 | 0.0002754 | 0.03%
[8 empty] | Plating | Gold(Au) | 7440-57-5 | 1.836e-06 | 0.0002%
[9 empty] | Ni (Nickle) | 7440-02-0 | 3.672e-06 | 0.0004%
Note on E3: 即 1, 2, 3, .. 如似類推
Note on M3: = (化學物單重) / (零件單重) *100% 已設定方程式

## 2S-20140613
OUPIIN ENTERPRISE CO.,LTD
Material Declaration Sheet
Date (日期) | OUPIIN Part No. | Part Description (產品描述) | Part Weight (產品單重) (g) | Item No. (成分編號) | Item Description (零件描述) | Item weight (零件單重) (g) | Constituent % of material | Chemical Substance (化學物名稱) |  | CAS No. | Substance weight (g) (化學物單重) | w/w in component (物質含量) (%) | Remarks (備註)
2011.04.18 | 2112-2*01G00SB | Pin Header 2.0mm*2.0mm | 0.09464 | 1 | Housing | 0.032 | 33.81% | PBT-023 | Polybutylene terephthalat(PBT) | 26062-94-2 | 0.0224 | 70% | U936A
[9 empty] | Glass Fiber | 65997-17-3 | 0.0096 | 30%
|  |  |  | 2 | Terminal (8.7mm長度) | 0.06264 | 66.19% | Brass C2700 | Copper (Cu) | 7440-50-8 | 0.040716 | 65%
[9 empty] | Zinc (Zn) | 7440-66-6 | 0.02187370008 | 34.92%
[9 empty] | Iron (Fe) | 7439-89-6 | 3.132e-05 | 0.05%
[9 empty] | Cause (Pb) | 7439-92-1 | 1.8792e-05 | 0.03%
[8 empty] | Plating | Gold(Au) | 7440-57-5 | 1.2528e-08 | 2e-05%
[9 empty] | Nickle(Ni) | 7440-02-0 | 2.5056e-08 | 4e-05%
2013.10.28 | 2112-2*03G00SB | Pin Header 2.0mm*2.0mm | 0.28392 | 1 | Housing | 0.096 | 33.81% | PBT-023 | Polybutylene terephthalat(PBT) | 26062-94-2 | 0.0672 | 70% | P317
[9 empty] | Glass Fiber | 65997-17-3 | 0.0288 | 30%
|  |  |  | 2 | Terminal (8.7mm長度) | 0.18792 | 66.19% | Brass C2700 | Copper (Cu) | 7440-50-8 | 0.122148 | 65%
[9 empty] | Zinc (Zn) | 7440-66-6 | 0.06562110024 | 34.92%
[9 empty] | Iron (Fe) | 7439-89-6 | 9.396e-05 | 0.05%
[9 empty] | Cause (Pb) | 7439-92-1 | 5.6376e-05 | 0.03%
[8 empty] | Plating | Gold(Au) | 7440-57-5 | 3.7584e-08 | 2e-05%
[9 empty] | Nickle(Ni) | 7440-02-0 | 7.5168e-08 | 4e-05%
2013.10.28 | 2112-2*04G00SB | Pin Header 2.0mm*2.0mm | 0.37856 | 1 | Housing | 0.128 | 33.81% | PBT-023 | Polybutylene terephthalat(PBT) | 26062-94-2 | 0.0896 | 70% | U936A , P317
[9 empty] | Glass Fiber | 65997-17-3 | 0.0384 | 30%
|  |  |  | 2 | Terminal (8.7mm長度) | 0.25056 | 66.19% | Brass C2700 | Copper (Cu) | 7440-50-8 | 0.162864 | 65%
[9 empty] | Zinc (Zn) | 7440-66-6 | 0.08749480032 | 34.92%
[9 empty] | Iron (Fe) | 7439-89-6 | 0.00012528 | 0.05%
[9 empty] | Cause (Pb) | 7439-92-1 | 7.5168e-05 | 0.03%
[8 empty] | Plating | Gold(Au) | 7440-57-5 | 5.0112e-08 | 2e-05%
[9 empty] | Nickle(Ni) | 7440-02-0 | 1.00224e-07 | 4e-05%
2011.04.18 | 2112-2*05G00SB | Pin Header 2.0mm*2.0mm | 0.4732 | 1 | Housing | 0.16 | 33.81% | PBT-023 | Polybutylene terephthalat(PBT) | 26062-94-2 | 0.112 | 70% | U936A
[9 empty] | Glass Fiber | 65997-17-3 | 0.048 | 30%
|  |  |  | 2 | Terminal (8.7mm長度) | 0.3132 | 66.19% | Brass C2700 | Copper (Cu) | 7440-50-8 | 0.20358 | 65%
[9 empty] | Zinc (Zn) | 7440-66-6 | 0.1093685004 | 34.92%
[9 empty] | Iron (Fe) | 7439-89-6 | 0.0001566 | 0.05%
[9 empty] | Cause (Pb) | 7439-92-1 | 9.396e-05 | 0.03%
[8 empty] | Plating | Gold(Au) | 7440-57-5 | 6.264e-08 | 2e-05%
[9 empty] | Nickle(Ni) | 7440-02-0 | 1.2528e-07 | 4e-05%
2014.06.13 | 2112-2X06TSB | Pin Header 2.0mm*2.0mm | 0.56784 | 1 | Housing | 0.192 | 33.81% | PBT-023 | Polybutylene terephthalat(PBT) | 26062-94-2 | 0.1344 | 70% | U999 , 115
[9 empty] | Glass Fiber | 65997-17-3 | 0.0576 | 30%
|  |  |  | 2 | Terminal (8.7mm長度) | 0.37584 | 66.19% | Brass C2700 | Copper (Cu) | 7440-50-8 | 0.244296 | 65%
[9 empty] | Zinc (Zn) | 7440-66-6 | 0.1312422 | 34.92%
[9 empty] | Iron (Fe) | 7439-89-6 | 0.00018792 | 0.05%
[9 empty] | Cause (Pb) | 7439-92-1 | 0.000112752 | 0.03%
[8 empty] | Plating | Tin(Sn) | 7440-31-5 | 0 | 0.006%
[9 empty] | Nickle (Ni) | 7440-02-0 | 0 | 0.004%
2013.01.21 | 2112-2*06G00SB-A001 空第2PIN | Pin Header 2.0mm*2.0mm | 0.53652 | 1 | Housing | 0.192 | 35.79% | PBT-023 | Polybutylene terephthalat(PBT) | 26062-94-2 | 0.1344 | 70% | P954
[9 empty] | Glass Fiber | 65997-17-3 | 0.0576 | 30%
|  |  |  | 2 | Terminal (8.7mm長度) | 0.34452 | 64.21% | Brass C2700 | Copper (Cu) | 7440-50-8 | 0.223938 | 65%
[9 empty] | Zinc (Zn) | 7440-66-6 | 0.1203054 | 34.92%
[9 empty] | Iron (Fe) | 7439-89-6 | 0.00017226 | 0.05%
[9 empty] | Cause (Pb) | 7439-92-1 | 0.000103356 | 0.03%
[8 empty] | Plating | Gold(Au) | 7440-57-5 | 6.8904e-08 | 2e-05%
[9 empty] | Nickle(Ni) | 7440-02-0 | 1.37808e-07 | 4e-05%
2011.07.15 | 2112-2*10G00SB | Pin Header 2.0mm*2.0mm | 0.9464 | 1 | Housing | 0.32 | 33.81% | PBT-023 | Polybutylene terephthalat(PBT) | 26062-94-2 | 0.224 | 70% | P954
[9 empty] | Glass Fiber | 65997-17-3 | 0.096 | 30%
|  |  |  | 2 | Terminal (8.7mm長度) | 0.6264 | 66.19% | Brass C2700 | Copper (Cu) | 7440-50-8 | 0.40716 | 65%
[9 empty] | Zinc (Zn) | 7440-66-6 | 0.2187370008 | 34.92%
[9 empty] | Iron (Fe) | 7439-89-6 | 0.0003132 | 0.05%
[9 empty] | Cause (Pb) | 7439-92-1 | 0.00018792 | 0.03%
[8 empty] | Plating | Gold(Au) | 7440-57-5 | 1.2528e-07 | 2e-05%
[9 empty] | Nickle(Ni) | 7440-02-0 | 2.5056e-07 | 4e-05%
Note on E3: 即 1, 2, 3, .. 如似類推
Note on M3: = (化學物單重) / (零件單重) *100% 已設定方程式