## 1-20131022
OUPIIN ENTERPRISE CO.,LTD
Material Declaration Sheet
Date (日期) | OUPIIN Part No. | Part Description (產品描述) | Part Weight (產品單重) (g) | Item No. (成分編號) | Item Description (零件描述) | Item weight (零件單重) (g) | Constituent % of material | Chemical Substance (化學物名稱) |  | CAS No. | Substance weight (g) (化學物單重) | w/w in component (物質含量) (%) | Remarks (備註)
2013.04.30 | 2047-1*04G00SP2U | PCB Socket 2.54mm*2.54mm | 0.5972 | 1 | Housing | 0.242 | 40.52% | PBT-023 | Polybutylene terephthalat(PBT) | 26062-94-2 | 0.1694 | 70% | P265 , PCN
[9 empty] | Glass Fiber | 65997-17-3 | 0.0726 | 30%
|  |  |  | 2 | Cover蓋子*3 | 0.132 | 22.1% | PBT-023 | Polybutylene terephthalat(PBT) | 26062-94-2 | 0.0924 | 70%
[9 empty] | Glass Fiber | 65997-17-3 | 0.0396 | 30%
|  |  |  | 3 | Terminal | 0.2232 | 37.37% | Brass C2680 | Copper (Cu) | 7440-50-8 | 0.147312 | 66%
[9 empty] | ZINC (Zn) | 7440-66-6 | 0.07570944 | 33.92%
[9 empty] | Iron (Fe) | 7439-89-6 | 0.0001116 | 0.05%
[9 empty] | Cause (Pb) | 7439-92-1 | 6.696e-05 | 0.03%
[8 empty] | Plating | Gold | 7440-57-5 | 6.696e-08 | 3e-05%
[9 empty] | Nickle(Ni) | 7440-02-0 | 8.928e-07 | 0.0004%
2013.04.30 | 2047-1*08G00S3U | PCB Socket 2.54mm*2.54mm | 1.3264 | 1 | Housing | 0.484 | 36.49% | PBT-023 | Polybutylene terephthalat(PBT) | 26062-94-2 | 0.3388 | 70% | U954 , PCN
[9 empty] | Glass Fiber | 65997-17-3 | 0.1452 | 30%
|  |  |  | 2 | Cover蓋子*3 | 0.396 | 29.86% | PBT-023 | Polybutylene terephthalat(PBT) | 26062-94-2 | 0.2772 | 70%
[9 empty] | Glass Fiber | 65997-17-3 | 0.1188 | 30%
|  |  |  | 3 | Terminal | 0.4464 | 33.66% | Brass C2680 | Copper (Cu) | 7440-50-8 | 0.294624 | 66%
[9 empty] | ZINC (Zn) | 7440-66-6 | 0.15141888 | 33.92%
[9 empty] | Iron (Fe) | 7439-89-6 | 0.0002232 | 0.05%
[9 empty] | Cause (Pb) | 7439-92-1 | 0.00013392 | 0.03%
[8 empty] | Plating | Gold | 7440-57-5 | 1.3392e-07 | 3e-05%
[9 empty] | Nickle(Ni) | 7440-02-0 | 1.7856e-06 | 0.0004%
Note on E3: 即 1, 2, 3, .. 如似類推
Note on M3: = (化學物單重) / (零件單重) *100% 已設定方程式

## 2-20131022
OUPIIN ENTERPRISE CO.,LTD
Material Declaration Sheet
Date (日期) | OUPIIN Part No. | Part Description (產品描述) | Part Weight (產品單重) (g) | Item No. (成分編號) | Item Description (零件描述) | Item weight (零件單重) (g) | Constituent % of material | Chemical Substance (化學物名稱) |  | CAS No. | Substance weight (g) (化學物單重) | w/w in component (物質含量) (%) | Remarks (備註)
2013.04.30 | 2047-2*05G00S1U | PCB Socket 2.54mm*2.54mm | 1.1815 | 1 | Housing + Cover蓋子*2 | 0.768 | 65% | PBT-023 | Polybutylene terephthalat(PBT) | 26062-94-2 | 0.5376 | 70% | 116 , 152 , PCN
[9 empty] | Glass Fiber | 65997-17-3 | 0.2304 | 30%
|  |  |  | 2 | Terminal | 0.4135 | 35% | Brass C2680 | Copper (Cu) | 7440-50-8 | 0.27291 | 66%
[9 empty] | ZINC (Zn) | 7440-66-6 | 0.1402592 | 33.92%
[9 empty] | Iron (Fe) | 7439-89-6 | 0.00020675 | 0.05%
[9 empty] | Cause (Pb) | 7439-92-1 | 0.00012405 | 0.03%
[8 empty] | Plating | Gold | 7440-57-5 | 1.2405e-07 | 3e-05%
[9 empty] | Nickle(Ni) | 7440-02-0 | 1.654e-06 | 0.0004%
2013.10.22 | 2047-2*10G00S3U | PCB Socket 2.54mm*2.54mm | 2.726 | 1 | Housing | 1.25 | 45.85% | PBT-023 | Polybutylene terephthalat(PBT) | 26062-94-2 | 0.875 | 70% | P317
[9 empty] | Glass Fiber | 65997-17-3 | 0.375 | 30%
|  |  |  | 2 | Cover蓋子*2 | 0.56 | 20.54% | PBT-023 | Polybutylene terephthalat(PBT) | 26062-94-2 | 0.392 | 70%
[9 empty] | Glass Fiber | 65997-17-3 | 0.168 | 30%
|  |  |  | 2 | Terminal | 0.916 | 33.6% | Brass C2680 | Copper (Cu) | 7440-50-8 | 0.60456 | 66%
[9 empty] | ZINC (Zn) | 7440-66-6 | 0.3107072 | 33.92%
[9 empty] | Iron (Fe) | 7439-89-6 | 0.000458 | 0.05%
[9 empty] | Cause (Pb) | 7439-92-1 | 0.0002748 | 0.03%
[8 empty] | Plating | Gold(Au) | 7440-57-5 | 2.748e-07 | 3e-05%
[9 empty] | Nickle(Ni) | 7440-02-0 | 3.664e-06 | 0.0004%
2013.04.30 | 2047-2*20G00S1U | PCB Socket 2.54mm*2.54mm | 4.726 | 1 | Housing + Cover蓋子*2 | 3.072 | 65% | PBT-023 | Polybutylene terephthalat(PBT) | 26062-94-2 | 2.1504 | 70% | 116 , PCN
[9 empty] | Glass Fiber | 65997-17-3 | 0.9216 | 30%
|  |  |  | 2 | Terminal | 1.654 | 35% | Brass C2680 | Copper (Cu) | 7440-50-8 | 1.09164 | 66%
[9 empty] | ZINC (Zn) | 7440-66-6 | 0.5610368 | 33.92%
[9 empty] | Iron (Fe) | 7439-89-6 | 0.000827 | 0.05%
[9 empty] | Cause (Pb) | 7439-92-1 | 0.0004962 | 0.03%
[8 empty] | Plating | Gold | 7440-57-5 | 4.962e-07 | 3e-05%
[9 empty] | Nickle(Ni) | 7440-02-0 | 6.616e-06 | 0.0004%
2013.04.30 | 2047-2*32G00S1U | PCB Socket 2.54mm*2.54mm | 7.5616 | 1 | Housing + Cover蓋子*2 | 4.9152 | 65% | PBT-023 | Polybutylene terephthalat(PBT) | 26062-94-2 | 3.44064 | 70% | 116 , PCN
[9 empty] | Glass Fiber | 65997-17-3 | 1.47456 | 30%
|  |  |  | 2 | Terminal | 2.6464 | 35% | Brass C2680 | Copper (Cu) | 7440-50-8 | 1.746624 | 66%
[9 empty] | ZINC (Zn) | 7440-66-6 | 0.89765888 | 33.92%
[9 empty] | Iron (Fe) | 7439-89-6 | 0.0013232 | 0.05%
[9 empty] | Cause (Pb) | 7439-92-1 | 0.00079392 | 0.03%
[8 empty] | Plating | Gold | 7440-57-5 | 7.9392e-07 | 3e-05%
[9 empty] | Nickle(Ni) | 7440-02-0 | 1.05856e-05 | 0.0004%
Note on E3: 即 1, 2, 3, .. 如似類推
Note on M3: = (化學物單重) / (零件單重) *100% 已設定方程式